## Sheet1
Fert Code | Fert Name | model | Vent1 Close | Vent2 Close | Vent3 Close | Vent Open | Vent Gap1 | Vent Gap2 | Vent Pre Reach | Vent Pre Releaset | Vent Pre1 | Vent Pre2 | Cure Pre1 | Cure Pre2 | Recharge Pr1 | Recharge Pr2 | Pump Charge Pre | Vent Release Pre | Cure Time (Min) | Cure Time (Sec) | Vent Factor | Total Cure Time(Hrs) | Total Cure Time(Min) | No.Of Vent | Top Temp | Top Temp Tol | Middle Temp | Middle Temp Tol | Bottom Temp | Bottom Temp Tol | Create Date
B412010010 | 29322264--R808T - W 408 Front B412010010 | W 408 14 Cav | 10 | 10 | 10 | 5 | 2 | 3 | 1.2 | 1 | 151 | 161 | 151 | 161 | 141 | 145 | 135 | 10 | 7 | 45 | 5 | 9 | 0 | 5 |  |  | 150 | 5
B413010057 | PCV - NADP- NPD SAMPLES--DEV GRADE B413010057 | EFC | 10 | 10 | 10 | 5 | 2 | 3 | 1.2 | 1 | 86 | 115 | 76 | 96 | 85 | 90 | 90 | 10 | 9 | 15 | 15 | 10 | 30 | 5 |  |  | 148 | 5
B417040012 | GDB 435----R 812 B417040012 | GDB 435 | 10 | 10 | 10 | 5 | 2 | 3 | 1.2 | 1 | 100 | 110 | 100 | 110 | 80 | 90 | 85 | 10 | 9 | 15 | 15 | 10 | 30 | 5 |  |  | 135 | 5
B413040044 | FDB 208----R1124 B413040044 | FDB/800-CC | 2.8 | 2.8 | 2.8 | 2.8 | 2 | 3 | 1.2 | 1 | 114 | 134 | 114 | 134 | 100 | 130 | 100 | 10 | 7 | 20 | 5 | 8 | 0 | 5 |  |  | 150 | 5
B413010081 | 0204.781.464--R 808-M 200 B413010081 | GM-200(LS) | 0 | 0 | 0 | 0 | 0 | 0 | 0 | 0 | 0 | 0 | 0 | 0 | 0 | 0 | 0 | 0 | 0 | 0 | 0 | 0 | 0 | 0 |  |  | 0 | 0
B413010079 | 0204.744.480--R 808-M 200 B413010079 | GM-200(RS) | 0 | 0 | 0 | 0 | 0 | 0 | 0 | 0 | 0 | 0 | 0 | 0 | 0 | 0 | 0 | 0 | 0 | 0 | 0 | 0 | 0 | 0 |  |  | 0 | 0
B417040001 | FDB/QUALIS/1----RD6173M B417040001 | FDB/Qualis/1 | 2.8 | 2.8 | 2.8 | 2.8 | 2 | 3 | 1.2 | 1 | 115 | 130 | 115 | 130 | 110 | 130 | 100 | 10 | 8 | 4 | 8 | 9 | 0 | 7 |  |  | 150 | 10
B413040040 | FDB/A-STAR/1---RD6173M B413040040 | FDB/ASTAR-1 | 0 | 0 | 0 | 0 | 0 | 0 | 0 | 0 | 0 | 0 | 0 | 0 | 0 | 0 | 0 | 0 | 0 | 0 | 0 | 0 | 0 | 0 |  |  | 0 | 0
B413040016 | FDB/MS/2-RD 6173M | FDB/MS/2 | 2.8 | 2.8 | 2.8 | 2.8 | 2 | 3 | 1.2 | 1 | 126 | 150 | 126 | 150 | 120 | 129 | 110 | 10 | 8 | 4 | 8 | 9 | 0 | 7 |  |  | 150 | 10
B413040007 | FDB/ALTO-LX/1----RD6173M B413040007 | FDB/ALTO | 2.8 | 2.8 | 2.8 | 2.8 | 2 | 3 | 1.2 | 1 | 116 | 138 | 116 | 138 | 120 | 125 | 100 | 10 | 8 | 4 | 8 | 9 | 0 | 7 |  |  | 150 | 10
B417040019 | FDB/INNOVA/1--R815 B417040019 | INNOVA R815 | 2.8 | 2.8 | 2.8 | 2.8 | 2 | 3 | 1.2 | 1 | 131 | 141 | 131 | 141 | 131 | 141 | 100 | 10 | 10 | 16 | 8 | 12 | 0 | 13 |  |  | 150 | 5
B413040025 | FDB/SWIFT/1---RD6173M B413040025 | FDB/SWIFT-1 | 2.8 | 2.8 | 2.8 | 2.8 | 2 | 3 | 1.2 | 1 | 144 | 164 | 144 | 164 | 145 | 155 | 125 | 10 | 8 | 4 | 8 | 9 | 0 | 7 |  |  | 150 | 5
B413040050 | FDB/MS/2----R815 B413040050 | FDB/MS/2 R815 | 2.8 | 2.8 | 2.8 | 2.8 | 2 | 3 | 1.2 | 1 | 142 | 152 | 142 | 152 | 142 | 152 | 100 | 10 | 9 | 16 | 8 | 11 | 0 | 13 |  |  | 150 | 5
B413040067 | FDB/A-STAR/1---R815 B413040067 | A-STAR R815 | 2.8 | 2.8 | 2.8 | 2.8 | 2 | 3 | 1.2 | 1 | 142 | 152 | 142 | 152 | 142 | 152 | 100 | 10 | 9 | 16 | 8 | 11 | 0 | 13 |  |  | 150 | 5
B413040071 | FDB/RITZ/1---R815 B413040071 | RITZ | 2.8 | 2.8 | 2.8 | 2.8 | 2 | 3 | 1.2 | 1 | 158 | 165 | 158 | 165 | 142 | 152 | 110 | 10 | 9 | 24 | 8 | 11 | 0 | 12 |  |  | 150 | 5
B413040053 | FDB/WAGON-R/1----R815 B413040053 | WAGON-R | 2.8 | 2.8 | 2.8 | 2.8 | 2 | 3 | 1.2 | 1 | 134 | 139 | 134 | 134 | 134 | 124 | 104 | 10 | 9 | 26 | 8 | 11 | 0 | 13 |  |  | 150 | 5
B413040056 | FDB/SWIFT/1---R815 B413040056 | SWIFT R815 | 2.8 | 2.8 | 2.8 | 2.8 | 2 | 3 | 1.2 | 1 | 158 | 165 | 158 | 163 | 142 | 158 | 120 | 10 | 9 | 24 | 8 | 11 | 0 | 12 |  |  | 150 | 5
B413040049 | FDB/ALTO-LX/1----R815 B413040049 | ALTO R815 | 2.8 | 2.8 | 2.8 | 2.8 | 2 | 3 | 1.2 | 1 | 134 | 139 | 134 | 134 | 124 | 134 | 104 | 10 | 9 | 16 | 8 | 11 | 0 | 13 |  |  | 150 | 5
B417040020 | FDB/QUALIS/1----R815 B417040020 | QUALIS-R815 | 2.8 | 2.8 | 2.8 | 2.8 | 2 | 3 | 1.2 | 1 | 128 | 138 | 128 | 138 | 128 | 138 | 100 | 10 | 9 | 16 | 8 | 11 | 6 | 13 |  |  | 150 | 5
B417040010 | FDB/INNOVA/1--RD6173M B417040010 | FDB/INNOVA-1 | 2.8 | 2.8 | 2.8 | 2.8 | 2 | 3 | 1.2 | 1 | 117 | 139 | 117 | 139 | 110 | 120 | 110 | 10 | 8 | 4 | 8 | 9 | 0 | 7 | 100 | 8 | 150 | 10 | 200 | 6 | 2015-09-29 18:14 | IOR | CI - 3sigme
B413010088 | BC501-536-00 (RH)-R5102L - 4 PIN RH B413010088 | XOX1-4RH | 2.8 | 2.8 | 2.8 | 2.8 | 2 | 3 | 1.2 | 1 | 119 | 129 | 119 | 129 | 110 | 122 | 90 | 10 | 7 | 0 | 8 | 8 | 36 | 12 | 160 | 5 | 155 | 5 | 160 | 5 | 2015-10-05 13:43
B413040069 | FDB/ETIOS/1---R5084 B413040069 | ETIOS | 10 | 10 | 10 | 5 | 2 | 3 | 1.2 | 1 | 113 | 123 | 113 | 123 | 98 | 108 | 90 | 10 | 7 | 0 | 5 | 9 | 0 | 8 | 150 | 5 | 145 | 5 | 150 | 5 | 2015-10-26 15:28
B417040022 | FDB/XUV 5OO-F/1---R816 B417040022 | XUV5OO-FRONT | 10 | 10 | 10 | 5 | 2 | 3 | 1.2 | 1 | 164 | 172 | 164 | 172 | 164 | 175 | 110 | 10 | 7 | 45 | 8 | 9 | 0 | 5 | 150 | 5 | 145 | 5 | 150 | 5 | 2015-10-26 15:31
B413010092 | 0603BAB03171N---R808 T B413010092 | Maximo OES | 10 | 10 | 10 | 5 | 2 | 3 | 1.2 | 1 | 155 | 165 | 155 | 165 | 155 | 160 | 90 | 10 | 7 | 45 | 15 | 9 | 0 | 5 | 150 | 5 | 145 | 5 | 150 | 5 | 2015-10-26 15:32
B417040023 | FDB/XUV 5OO-R/2---R5082 B417040023 | XUV500Rear | 10 | 10 | 10 | 5 | 2 | 3 | 1.2 | 1 | 94 | 104 | 94 | 104 | 93 | 103 | 90 | 10 | 7 | 45 | 15 | 9 | 0 | 5 | 150 | 5 | 145 | 5 | 150 | 5 | 2015-10-26 15:32
B413040079 | FDB/BRIO-P/1----R5102L B413040079 | FDB/BRIO | 4 | 4 | 4 | 4 | 2 | 3 | 1.2 | 1 | 113 | 123 | 113 | 123 | 112 | 123 | 90 | 10 | 7 | 0 | 8 | 8 | 36 | 12 | 160 | 5 | 155 | 5 | 160 | 5 | 2015-10-26 15:33
B413040086 | PDP/SWIFT/1---RD6934H-2 B413040086 | Swiftpreum | 2.8 | 2.8 | 2.8 | 2.8 | 2 | 3 | 1.2 | 1 | 99 | 109 | 99 | 109 | 90 | 101 | 85 | 10 | 7 | 0 | 8 | 8 | 24 | 12 | 152 | 3 | 147 | 3 | 152 | 3 | 2015-12-04 15:51
B413010082 | 29322737 ----RANE RD 6981H B413010082 | Honda 4 Pin | 2.8 | 2.8 | 2.8 | 2.8 | 1.5 | 2.5 | 1.2 | 1 | 113 | 123 | 160 | 170 | 160 | 170 | 110 | 10 | 7 | 0 | 8 | 8 | 20 | 10 | 156 | 5 | 151 | 10 | 156 | 5 | 2016-01-13 16:43
B413010083 | 29322738 ----RANE RD 6981H B413010083 | Honda 2 Pin | 2.8 | 2.8 | 2.8 | 2.8 | 1.5 | 2.5 | 1.2 | 1 | 113 | 123 | 160 | 170 | 160 | 170 | 110 | 10 | 7 | 0 | 8 | 8 | 20 | 10 | 156 | 5 | 151 | 10 | 156 | 5 | 2016-01-13 16:44
B417010080 | 0204.L83.947--R808+RB32-U215 B417010080 | U215 INBOARD | 10 | 10 | 10 | 5 | 2 | 3 | 1.2 | 1 | 150 | 160 | 150 | 160 | 149 | 161 | 90 | 10 | 7 | 45 | 15 | 9 | 0 | 5 | 150 | 5 | 145 | 5 | 150 | 5 | 2016-02-16 11:25
B417010081 | 0204.L83.948--R808+RB32-U215 B417010081 | U215 OUTBOARD | 10 | 10 | 10 | 5 | 2 | 3 | 1.2 | 1 | 150 | 160 | 150 | 160 | 149 | 161 | 90 | 10 | 7 | 45 | 15 | 9 | 0 | 5 | 150 | 5 | 145 | 5 | 150 | 5 | 2016-02-16 11:28
B413010094 | 0204.L72.740-Nano-15MY-Inboard-R5102L B413010094 | Nano15MYIn | 2.8 | 2.8 | 2.8 | 2.8 | 2 | 3 | 1.2 | 1 | 75 | 85 | 75 | 85 | 74 | 84 | 80 | 10 | 7 | 0 | 8 | 8 | 36 | 12 | 160 | 5 | 155 | 5 | 160 | 5 | 2016-09-02 11:25
B413010095 | 0204.L72.741-Nano-15MY-Outboard-R5102L B413010095 | Nan15MYOut | 2.8 | 2.8 | 2.8 | 2.8 | 2 | 3 | 1.2 | 1 | 75 | 85 | 75 | 85 | 74 | 84 | 80 | 10 | 7 | 0 | 8 | 8 | 36 | 12 | 160 | 5 | 155 | 5 | 160 | 5 | 2016-09-02 11:28
B413010107 | 0204L81752-YJC- RANE RD 6768H B413010107 | YJC Outboard | 2.8 | 2.8 | 2.8 | 2.8 | 2 | 3 | 1.2 | 1 | 131 | 141 | 131 | 141 | 130 | 132 | 100 | 10 | 8 | 0 | 8 | 9 | 36 | 12 | 157 | 5 | 153 | 5 | 157 | 5 | 2016-12-22 10:05
B413010106 | 0204L81751-YJC- RANE RD 6768H B413010106 | YJC Inboard | 2.8 | 2.8 | 2.8 | 2.8 | 2 | 3 | 1.2 | 1 | 131 | 141 | 131 | 141 | 130 | 132 | 100 | 10 | 8 | 0 | 8 | 9 | 36 | 12 | 157 | 5 | 153 | 5 | 157 | 5 | 2016-12-22 10:06
B412010019 | 0204.L80.294-Y9T-RD6768H B412010019 | Y9T FBML | 2.8 | 2.8 | 2.8 | 2.8 | 2 | 3 | 1.2 | 1 | 126 | 136 | 126 | 136 | 126 | 136 | 100 | 10 | 8 | 0 | 8 | 9 | 36 | 12 | 155 | 3 | 150 | 3 | 155 | 3 | 2017-03-03 12:20
B417010092 | 29326009-TML HEXA REAR-DP23(R5102L(A)M2) B41701009 | Hexa Rear | 2.8 | 2.8 | 2.8 | 2.8 | 2 | 3 | 1.2 | 1 | 84 | 94 | 84 | 94 | 83 | 95 | 74 | 10 | 8 | 0 | 8 | 9 | 36 | 12 | 157 | 5 | 153 | 5 | 157 | 5 | 2017-10-22 15:40
B413010104 | 29325000-RANE RD6920H2-YL1 INBOARD B413010104 | YL1 inboard | 2.8 | 2.8 | 2.8 | 2.8 | 2 | 3 | 1.2 | 1 | 99 | 109 | 153 | 163 | 152 | 162 | 100 | 10 | 5 | 0 | 8 | 6 | 28 | 11 | 165 | 5 | 160 | 10 | 165 | 5 | 2018-02-13 15:38
B413010105 | 29325001-RANE RD6920H2-YL1 OUTBOARD B413010105 | YL1 Plain | 2.8 | 2.8 | 2.8 | 2.8 | 2 | 3 | 1.2 | 1 | 99 | 109 | 153 | 163 | 152 | 162 | 100 | 10 | 5 | 0 | 8 | 6 | 28 | 11 | 165 | 5 | 160 | 10 | 165 | 5 | 2018-02-13 15:39
B417010095 | BC540-536-02(O)-R5102L(M2)-X104 AMT | X104 AMT | 2.8 | 2.8 | 2.8 | 2.8 | 2 | 3 | 1.2 | 1 | 149 | 159 | 149 | 159 | 148 | 160 | 100 | 10 | 8 | 0 | 8 | 9 | 36 | 12 | 157 | 5 | 152 | 5 | 157 | 5 | 2018-02-20 10:34
B417010097 | BC501-536-02 (RH)-R5102L(M2)-X104 AMT | X104 AMT | 2.8 | 2.8 | 2.8 | 2.8 | 2 | 3 | 1.2 | 1 | 149 | 159 | 149 | 159 | 148 | 160 | 100 | 10 | 8 | 0 | 8 | 9 | 36 | 12 | 157 | 5 | 152 | 5 | 157 | 5 | 2018-04-10 16:41
B413010114 | 29326335-RANE RD6920H2-YL1 INBOARD B413010114 | YL1 - 29326335 | 2.8 | 2.8 | 2.8 | 2.8 | 2 | 3 | 1.2 | 1 | 99 | 109 | 153 | 163 | 152 | 162 | 100 | 10 | 5 | 0 | 8 | 6 | 28 | 11 | 165 | 5 | 160 | 10 | 165 | 5 | 2018-05-10 10:04
B413010115 | 29326336-RANE RD6920H2-YL1 OUTBOARD B413010115 | YL1-29326336 | 2.8 | 2.8 | 2.8 | 2.8 | 2 | 3 | 1.2 | 1 | 99 | 109 | 153 | 163 | 152 | 162 | 100 | 10 | 5 | 0 | 8 | 6 | 28 | 11 | 165 | 5 | 160 | 10 | 165 | 5 | 2018-05-10 16:31
B413040116 | PDP/KWID/1----R803H B413040116 | PDP/KWID | 2.8 | 2.8 | 2.8 | 2.8 | 2 | 3 | 1.2 | 1 | 109 | 119 | 109 | 119 | 108 | 119 | 110 | 10 | 7 | 20 | 8 | 8 | 0 | 5 | 160 | 5 | 145 | 5 | 150 | 5 | 2018-05-14 12:09
B417010088 | BC540-536-01-R5102L(M)-X104 B417010088 | X104 | 2.8 | 2.8 | 2.8 | 2.8 | 2 | 3 | 1.2 | 1 | 119 | 129 | 119 | 129 | 118 | 130 | 100 | 10 | 7 | 0 | 8 | 8 | 36 | 12 | 150 | 5 | 145 | 5 | 150 | 5 | 2018-06-06 16:49
B417010089 | BC501-536-01 (RH)-R5102L(M)-X104 B417010089 | X104 | 2.8 | 2.8 | 2.8 | 2.8 | 2 | 3 | 1.2 | 1 | 119 | 129 | 119 | 129 | 118 | 130 | 100 | 10 | 7 | 0 | 8 | 8 | 36 | 12 | 150 | 5 | 145 | 5 | 150 | 5 | 2018-06-06 16:49
B417010090 | BC500-536-01 (LH)-R5102L(M)-X104 B417010090 | X104 | 2.8 | 2.8 | 2.8 | 2.8 | 2 | 3 | 1.2 | 1 | 119 | 129 | 119 | 129 | 118 | 130 | 100 | 10 | 7 | 0 | 8 | 8 | 36 | 12 | 150 | 5 | 145 | 5 | 150 | 5 | 2018-06-06 16:49
B417010096 | BC500-536-02 (LH)-R5102L(M2)-X104 AMT B417010096 | X104 AMT | 2.8 | 2.8 | 2.8 | 2.8 | 2 | 3 | 1.2 | 1 | 149 | 159 | 149 | 159 | 148 | 160 | 100 | 10 | 8 | 0 | 8 | 9 | 36 | 12 | 157 | 5 | 152 | 5 | 157 | 5 | 2018-06-06 16:53
B413040119 | RBL/PDP/539---RD6768H-T13 B413040119 | PDP/IGNIS | 2.8 | 2.8 | 2.8 | 2.8 | 2 | 3 | 1.2 | 1 | 131 | 141 | 131 | 141 | 130 | 132 | 100 | 10 | 8 | 0 | 8 | 9 | 36 | 12 | 157 | 5 | 153 | 5 | 157 | 5 | 2018-06-16 16:50
B413010099 | 29324324-RANE RD 6272-YRA-INBOARD B413010099 | YRA REAR INNER | 4.8 | 4.8 | 4.8 | 2.8 | 4.5 | 5.5 | 1.2 | 1 | 90 | 100 | 90 | 100 | 89 | 101 | 90 | 10 | 7 | 0 | 10 | 8 | 40 | 10 | 155 | 5 | 145 | 5 | 150 | 5 | 2018-07-05 17:13
B413010100 | 29324325-RANE RD 6272-YRA-OUTBOARD B413010100 | YRA REAR OUTER | 4.8 | 4.8 | 4.8 | 2.8 | 4.5 | 5.5 | 1.2 | 1 | 90 | 100 | 90 | 100 | 89 | 101 | 90 | 10 | 7 | 0 | 10 | 8 | 40 | 10 | 155 | 5 | 145 | 5 | 150 | 5 | 2018-07-05 17:14
B413010110 | 0204L90590-R-N-XBB-RD6934H2(M) B413010110 | XBB | 2.8 | 2.8 | 2.8 | 2.8 | 2 | 3 | 1.2 | 1 | 68 | 78 | 68 | 78 | 67 | 77 | 60 | 10 | 7 | 0 | 8 | 8 | 24 | 12 | 152 | 3 | 147 | 3 | 152 | 3 | 2018-07-31 12:00
B413010033 | 29321372 DF-RANE RD 6173 | MODEL-A | 2.8 | 2.8 | 2.8 | 2.8 | 2 | 3 | 1.2 | 1 | 119 | 129 | 119 | 129 | 118 | 130 | 100 | 10 | 9 | 46 | 8 | 11 | 30 | 13 | 170 | 5 | 165 | 5 | 170 | 5 | 2018-07-31 15:41
B413010117 | 29325650-YCA-Front Outboard-SA02A B413010117 | YCA FRONT | 2.8 | 2.8 | 2.8 | 2.8 | 2 | 3 | 1.2 | 1 | 123 | 133 | 123 | 133 | 122 | 134 | 100 | 10 | 8 | 0 | 8 | 9 | 36 | 12 | 157 | 5 | 152 | 5 | 157 | 5 | 2018-08-03 09:08
B413010116 | 29325649-YCA-Front Inbound-SA02A B413010116 | YCA FRONT | 2.8 | 2.8 | 2.8 | 2.8 | 2 | 3 | 1.2 | 1 | 123 | 133 | 123 | 133 | 122 | 134 | 100 | 10 | 8 | 0 | 8 | 9 | 36 | 12 | 157 | 5 | 152 | 5 | 157 | 5 | 2018-08-03 09:08
B413040094 | FDB/BRIO-P/1---R812M B413040094 | FDB/BRIO | 10 | 10 | 10 | 5 | 2 | 3 | 1.2 | 1 | 134 | 144 | 134 | 144 | 133 | 145 | 130 | 10 | 7 | 45 | 15 | 9 | 0 | 5 | 135 | 5 | 130 | 5 | 135 | 5 | 2018-08-09 06:47
B413050953 | FDB/DAIHATSU/1--R812M+UL4 B413050953 | FDB/DAIHAT | 9 | 9 | 9 | 4 | 2 | 3 | 1.2 | 1 | 111 | 121 | 111 | 121 | 110 | 122 | 90 | 10 | 7 | 43 | 13 | 8 | 48 | 5 | 135 | 5 | 130 | 5 | 135 | 5 | 2019-01-22 16:22
B417040027 | FDB/MAXXIMO/1----R812M B417040027 | MAXXIMO-R812M | 10 | 10 | 10 | 5 | 2 | 3 | 1.2 | 1 | 115 | 125 | 115 | 125 | 114 | 126 | 90 | 10 | 7 | 21 | 15 | 8 | 36 | 5 | 135 | 5 | 130 | 5 | 135 | 5 | 2019-01-23 15:06
B417040057 | RBL/DP/061---R812M B417040057 | RBL/DP/061 | 10 | 10 | 10 | 5 | 2 | 3 | 1.2 | 1 | 103 | 113 | 103 | 113 | 102 | 114 | 90 | 10 | 8 | 15 | 15 | 9 | 30 | 5 | 135 | 5 | 130 | 5 | 135 | 5 | 2019-01-23 15:15
B417040045 | RBL/PDP/525---R808TA B417040045 | RBL/PDP/525JEETO | 10 | 10 | 10 | 5 | 2 | 3 | 1.2 | 1 | 141 | 151 | 141 | 151 | 140 | 152 | 90 | 10 | 7 | 45 | 15 | 9 | 0 | 5 | 160 | 5 | 155 | 5 | 150 | 5 | 2019-01-23 15:20
B417040039 | PDP/QUANTO/1----R808 B417040039 | PDP/QUANTO/1 | 10 | 10 | 10 | 5 | 2 | 3 | 1.2 | 1 | 151 | 161 | 151 | 161 | 150 | 162 | 90 | 10 | 7 | 45 | 15 | 9 | 0 | 5 | 150 | 5 | 145 | 5 | 150 | 5 | 2019-01-23 15:23
B417040062 | RBL/PDP/543---R808T(A)-85 B417040062 | PDP/HEXA FRONT | 10 | 10 | 10 | 5 | 2 | 3 | 1.2 | 1 | 151 | 161 | 151 | 161 | 150 | 162 | 100 | 10 | 7 | 45 | 15 | 9 | 0 | 5 | 160 | 5 | 155 | 5 | 150 | 5 | 2019-01-28 09:32
B417010094 | 29326070-HEXA FRONT DP R 808T(A)-85 B417010094 | Hexa Front | 10 | 10 | 10 | 5 | 2 | 3 | 1.2 | 1 | 151 | 161 | 151 | 161 | 150 | 162 | 100 | 10 | 7 | 45 | 15 | 9 | 0 | 5 | 160 | 5 | 155 | 5 | 150 | 5 | 2019-01-28 09:32
B417040065 | RBL/DP/067---R812M B417040065 | Tata Tigor | 10 | 10 | 10 | 5 | 2 | 3 | 1.2 | 1 | 121 | 131 | 121 | 131 | 120 | 132 | 90 | 10 | 8 | 45 | 15 | 10 | 0 | 5 | 135 | 5 | 130 | 5 | 135 | 5 | 2019-02-26 16:18
B413010090 | 29323897 RANE RD 6768H B413010090 | YE3K10 Pl | 2.8 | 2.8 | 2.8 | 2.8 | 2 | 3 | 1.2 | 1 | 117 | 123 | 117 | 123 | 116 | 124 | 93 | 10 | 8 | 0 | 8 | 9 | 36 | 12 | 155 | 3 | 150 | 3 | 155 | 3 | 2019-03-27 15:20
B413010091 | 29323886 RANE RD 6768H B413010091 | YE3K10 pin | 2.8 | 2.8 | 2.8 | 2.8 | 2 | 3 | 1.2 | 1 | 117 | 123 | 117 | 123 | 116 | 124 | 93 | 10 | 8 | 0 | 8 | 9 | 36 | 12 | 155 | 3 | 150 | 3 | 155 | 3 | 2019-03-27 15:21
B413010087 | BC550-581-00-R5102L-2 PIN B413010087 | XOX1-2LH | 2.8 | 2.8 | 2.8 | 2.8 | 2 | 3 | 1.2 | 1 | 119 | 129 | 119 | 129 | 118 | 130 | 90 | 10 | 7 | 0 | 8 | 8 | 36 | 12 | 160 | 5 | 155 | 5 | 160 | 5 | 2019-05-14 13:04
B413010089 | BC500-536-00 (LH)-R5102L - 4 PIN LH B413010089 | XOX1-4LH | 2.8 | 2.8 | 2.8 | 2.8 | 2 | 3 | 1.2 | 1 | 119 | 129 | 119 | 129 | 118 | 130 | 90 | 10 | 7 | 0 | 8 | 8 | 36 | 12 | 160 | 5 | 155 | 5 | 160 | 5 | 2019-05-14 13:05
B413010069 | 29322880----RANE RD 6934H2 B413010069 | SWIFT PIN | 2.8 | 2.8 | 2.8 | 2.8 | 2 | 3 | 1.2 | 1 | 99 | 109 | 99 | 109 | 98 | 110 | 90 | 10 | 7 | 0 | 8 | 8 | 24 | 12 | 152 | 3 | 147 | 3 | 152 | 3 | 2019-05-14 13:08
B413010070 | 29322881----RANE RD 6934H2 B413010070 | SWITF PLAIN | 2.8 | 2.8 | 2.8 | 2.8 | 2 | 3 | 1.2 | 1 | 99 | 109 | 99 | 109 | 98 | 110 | 90 | 10 | 7 | 0 | 8 | 8 | 24 | 12 | 152 | 3 | 147 | 3 | 152 | 3 | 2019-05-14 13:08
B413010101 | 29324899-RANE RD 6934H2-YL1 INBOARD B413010101 | YL1 Pin | 2.8 | 2.8 | 2.8 | 2.8 | 2 | 3 | 1.2 | 1 | 99 | 109 | 99 | 109 | 98 | 110 | 90 | 10 | 7 | 0 | 8 | 8 | 24 | 12 | 152 | 3 | 147 | 3 | 152 | 3 | 2019-05-14 13:09
B413010102 | 29324900-RANE RD 6934H2-YL1-OUTBOARD B413010102 | YL1 PL | 2.8 | 2.8 | 2.8 | 2.8 | 2 | 3 | 1.2 | 1 | 99 | 109 | 99 | 109 | 98 | 110 | 90 | 10 | 7 | 0 | 8 | 8 | 24 | 12 | 152 | 3 | 147 | 3 | 152 | 3 | 2019-05-14 13:10
B413010061 | 29322231---RD6934H2-PLAIN B413010061 | MODEL-P Plain | 2.8 | 2.8 | 2.8 | 2.8 | 2 | 3 | 1.2 | 1 | 88 | 98 | 88 | 98 | 87 | 99 | 80 | 10 | 7 | 0 | 8 | 8 | 44 | 13 | 150 | 5 | 145 | 5 | 150 | 5 | 2019-05-14 13:11
B413010060 | 29322230-RD6934H2-PIN | MODEL-P PIN | 2.8 | 2.8 | 2.8 | 2.8 | 2 | 3 | 1.2 | 1 | 88 | 98 | 88 | 98 | 87 | 99 | 80 | 10 | 7 | 0 | 8 | 8 | 44 | 13 | 150 | 5 | 145 | 5 | 150 | 5 | 2019-05-14 13:12
B413010058 | 29321968--X1 INDIGO PIN -- RL6755DP23 B413010058 | X1 IND PIN | 2.8 | 2.8 | 2.8 | 2.8 | 2 | 3 | 1.2 | 1 | 123 | 133 | 123 | 133 | 122 | 134 | 90 | 10 | 8 | 24 | 8 | 10 | 0 | 12 | 150 | 5 | 145 | 5 | 150 | 5 | 2019-05-14 13:15
B413010049 | 29321966-X1 INDIGO PLAIN-RL6755DP23 B413010049 | X1 IND PLAIN | 2.8 | 2.8 | 2.8 | 2.8 | 2 | 3 | 1.2 | 1 | 123 | 133 | 123 | 133 | 122 | 134 | 90 | 10 | 8 | 24 | 8 | 10 | 0 | 12 | 150 | 5 | 145 | 5 | 150 | 5 | 2019-05-14 13:16
B413010093 | 0204.L65.543---R 803 H B413010093 | Nis A Ent | 2.8 | 2.8 | 2.8 | 2.8 | 2 | 3 | 1.2 | 1 | 109 | 119 | 109 | 119 | 108 | 120 | 90 | 10 | 7 | 20 | 8 | 8 | 0 | 5 | 160 | 5 | 145 | 5 | 150 | 5 | 2019-05-14 13:37
B417010059 | 0204.712.674--R808 -W201 B417010059 | W201-FLH-JS | 10 | 10 | 10 | 5 | 2 | 3 | 1.2 | 1 | 164 | 174 | 164 | 174 | 163 | 175 | 120 | 10 | 7 | 45 | 15 | 9 | 0 | 5 | 150 | 5 | 145 | 5 | 150 | 5 | 2019-05-14 13:43
B417010057 | 0204.712.662--R808 -W201 B417010057 | W201-F-RH | 10 | 10 | 10 | 5 | 2 | 3 | 1.2 | 1 | 164 | 174 | 164 | 174 | 163 | 175 | 120 | 10 | 7 | 45 | 15 | 9 | 0 | 5 | 150 | 5 | 145 | 5 | 150 | 5 | 2019-05-14 13:44
B417010058 | 0204.712.673--R808 -W201 B417010058 | W201 F-LH | 10 | 10 | 10 | 5 | 2 | 3 | 1.2 | 1 | 164 | 174 | 164 | 174 | 163 | 175 | 120 | 10 | 7 | 45 | 15 | 9 | 0 | 5 | 150 | 5 | 145 | 5 | 150 | 5 | 2019-05-14 13:45
B417010060 | 0204.747.172--R808 -W201 B417010060 |  | 0 | 0 | 0 | 0 | 0 | 0 | 0 | 0 | 0 | 0 | 0 | 0 | 0 | 0 | 0 | 0 | 0 | 0 | 0 | 0 | 0 | 0 | 0 | 0 | 0 | 0 | 0 | 0 | 2019-05-14 13:47
B417010061 | 0204.712.679--R808 -W201-REAR B417010061 |  | 0 | 0 | 0 | 0 | 0 | 0 | 0 | 0 | 0 | 0 | 0 | 0 | 0 | 0 | 0 | 0 | 0 | 0 | 0 | 0 | 0 | 0 | 0 | 0 | 0 | 0 | 0 | 0 | 2019-05-14 13:48
B417010063 | 0204.712.680--R808 -W201-REAR B417010063 |  | 0 | 0 | 0 | 0 | 0 | 0 | 0 | 0 | 0 | 0 | 0 | 0 | 0 | 0 | 0 | 0 | 0 | 0 | 0 | 0 | 0 | 0 | 0 | 0 | 0 | 0 | 0 | 0 | 2019-05-14 13:50
B417010062 | 0204.771.202--R808 -W201-REAR B417010062 |  | 0 | 0 | 0 | 0 | 0 | 0 | 0 | 0 | 0 | 0 | 0 | 0 | 0 | 0 | 0 | 0 | 0 | 0 | 0 | 0 | 0 | 0 | 0 | 0 | 0 | 0 | 0 | 0 | 2019-05-14 13:50
B417010064 | 0204.712.690--R808 -W201-REAR B417010064 |  | 0 | 0 | 0 | 0 | 0 | 0 | 0 | 0 | 0 | 0 | 0 | 0 | 0 | 0 | 0 | 0 | 0 | 0 | 0 | 0 | 0 | 0 | 0 | 0 | 0 | 0 | 0 | 0 | 2019-05-14 13:51
B413010073 | 0 204 706 921----RL6755DP23 B413010073 |  | 0 | 0 | 0 | 0 | 0 | 0 | 0 | 0 | 0 | 0 | 0 | 0 | 0 | 0 | 0 | 0 | 0 | 0 | 0 | 0 | 0 | 0 | 0 | 0 | 0 | 0 | 0 | 0 | 2019-05-14 13:52
B413010074 | 0 204 706 922----RL6755DP23 B413010074 |  | 0 | 0 | 0 | 0 | 0 | 0 | 0 | 0 | 0 | 0 | 0 | 0 | 0 | 0 | 0 | 0 | 0 | 0 | 0 | 0 | 0 | 0 | 0 | 0 | 0 | 0 | 0 | 0 | 2019-05-14 13:52
B417010067 | 0204.743.143--R808 -U203 B417010067 | U203 PISION | 10 | 10 | 10 | 5 | 2 | 3 | 1.2 | 1 | 150 | 160 | 150 | 160 | 149 | 160 | 90 | 10 | 7 | 45 | 15 | 9 | 0 | 5 | 150 | 5 | 145 | 5 | 150 | 5 | 2019-05-14 13:53
B417010068 | 0204.743.144--R808 -U203 B417010068 | U203 J SIDE | 10 | 10 | 10 | 5 | 2 | 3 | 1.2 | 1 | 150 | 160 | 150 | 160 | 149 | 161 | 90 | 10 | 7 | 45 | 15 | 9 | 0 | 5 | 150 | 5 | 145 | 5 | 150 | 5 | 2019-05-14 13:54
B417010069 | 29323797--R808T - Sumo Gold B417010069 | SUMOGOLD | 10 | 10 | 10 | 5 | 2 | 3 | 1.2 | 1 | 135 | 145 | 135 | 145 | 134 | 146 | 90 | 10 | 7 | 45 | 15 | 9 | 0 | 5 | 150 | 5 | 145 | 5 | 150 | 5 | 2019-05-14 13:55
B417010065 | 0204.746.716--R808T -MPV SHT B417010065 | MPV - SHT | 10 | 10 | 10 | 5 | 2 | 3 | 1.2 | 1 | 155 | 165 | 155 | 165 | 154 | 166 | 90 | 10 | 7 | 45 | 15 | 9 | 0 | 5 | 150 | 5 | 145 | 5 | 150 | 5 | 2019-05-14 13:56
B413040078 | FDB/SWIFT/1---R812M B413040078 | SWIFT-R812M | 9 | 9 | 9 | 4 | 2 | 3 | 1.2 | 1 | 118 | 128 | 118 | 128 | 117 | 129 | 110 | 10 | 8 | 7 | 13 | 9 | 12 | 5 | 135 | 5 | 130 | 5 | 135 | 5 | 2019-05-14 13:57
B417040028 | FDB/INNOVA/1--R812M B417040028 | INNOVA-R812M | 10 | 10 | 10 | 5 | 2 | 3 | 1.2 | 1 | 97 | 107 | 97 | 107 | 96 | 108 | 90 | 10 | 8 | 50 | 15 | 10 | 0 | 5 | 135 | 5 | 130 | 5 | 135 | 5 | 2019-05-14 13:58
B417040024 | FDB/JEEP SPECIAL/1---R812M B417040024 | JEEP | 10 | 10 | 10 | 5 | 2 | 3 | 1.2 | 1 | 99 | 109 | 99 | 109 | 98 | 110 | 90 | 10 | 9 | 15 | 15 | 10 | 30 | 5 | 135 | 5 | 130 | 5 | 135 | 5 | 2019-05-14 13:59
B417040029 | FDB/QUALIS/1----R812M B417040029 | QUALIS-812 M | 10 | 10 | 10 | 5 | 2 | 3 | 1.2 | 1 | 95 | 105 | 95 | 105 | 94 | 106 | 100 | 10 | 8 | 20 | 15 | 9 | 30 | 5 | 135 | 5 | 130 | 5 | 135 | 5 | 2019-05-14 14:00
B417010077 | 0204.L64.596--R808 -Sumo Raus B417010077 | Sumo Raus | 10 | 10 | 10 | 5 | 2 | 3 | 1.2 | 1 | 135 | 145 | 135 | 145 | 134 | 145 | 120 | 10 | 7 | 45 | 15 | 9 | 0 | 5 | 150 | 5 | 145 | 5 | 150 | 5 | 2019-05-14 14:01
B412010017 | 29324963--RD6768H-Y9T B412010017 | Y9T BILPIN | 2.8 | 2.8 | 2.8 | 2.8 | 2 | 3 | 1.2 | 1 | 150 | 160 | 150 | 160 | 149 | 161 | 90 | 10 | 8 | 0 | 8 | 9 | 36 | 12 | 157 | 5 | 152 | 5 | 157 | 5 | 2019-05-14 14:02
B412010018 | 29324964--RD6768H-Y9T B412010018 | Y9T BIL PL | 2.8 | 2.8 | 2.8 | 2.8 | 2 | 3 | 1.2 | 1 | 150 | 160 | 150 | 160 | 149 | 161 | 90 | 10 | 8 | 0 | 8 | 9 | 36 | 12 | 157 | 5 | 152 | 5 | 157 | 5 | 2019-05-14 14:04
B413010071 | 29322831-FORD SMALL CAR - RANE R 808 B413010071 |  | 0 | 0 | 0 | 0 | 0 | 0 | 0 | 0 | 0 | 0 | 0 | 0 | 0 | 0 | 0 | 0 | 0 | 0 | 0 | 0 | 0 | 0 | 0 | 0 | 0 | 0 | 0 | 0 | 2019-05-14 14:06
B413010072 | 29322872-FORD SMALL CAR - RANE R 808 B413010072 |  | 0 | 0 | 0 | 0 | 0 | 0 | 0 | 0 | 0 | 0 | 0 | 0 | 0 | 0 | 0 | 0 | 0 | 0 | 0 | 0 | 0 | 0 | 0 | 0 | 0 | 0 | 0 | 0 | 2019-05-14 14:06
B413010098 | BC501-585-00-R5102L-Inner RH B413010098 |  | 0 | 0 | 0 | 0 | 0 | 0 | 0 | 0 | 0 | 0 | 0 | 0 | 0 | 0 | 0 | 0 | 0 | 0 | 0 | 0 | 0 | 0 | 0 | 0 | 0 | 0 | 0 | 0 | 2019-05-14 14:08
B413010096 | BC540-585-00-R5102L-Outer B413010096 |  | 0 | 0 | 0 | 0 | 0 | 0 | 0 | 0 | 0 | 0 | 0 | 0 | 0 | 0 | 0 | 0 | 0 | 0 | 0 | 0 | 0 | 0 | 0 | 0 | 0 | 0 | 0 | 0 | 2019-05-14 14:09
B413010097 | BC500-585-00-R5102L-Inner LH B413010097 |  | 0 | 0 | 0 | 0 | 0 | 0 | 0 | 0 | 0 | 0 | 0 | 0 | 0 | 0 | 0 | 0 | 0 | 0 | 0 | 0 | 0 | 0 | 0 | 0 | 0 | 0 | 0 | 0 | 2019-05-14 14:09
B417010020 | 29323139-ARIA - 3 PIN -- R 808T B417010020 | ARIA - 3 Pin(W/O Chamfering) | 10 | 10 | 10 | 5 | 2 | 3 | 1.2 | 1 | 149 | 159 | 149 | 159 | 148 | 160 | 100 | 10 | 7 | 45 | 15 | 9 | 0 | 5 | 150 | 5 | 145 | 5 | 150 | 5 | 2019-05-14 14:10
B417010021 | 29323140-ARIA - 2 PIN -- R 808T B417010021 | ARIA - 2 Pin(W/O Chamfering) | 10 | 10 | 10 | 5 | 2 | 3 | 1.2 | 1 | 149 | 159 | 149 | 159 | 148 | 160 | 100 | 10 | 7 | 45 | 15 | 9 | 0 | 5 | 150 | 5 | 145 | 5 | 150 | 5 | 2019-05-14 14:12
B417010082 | 0603BAB0006KT--R808 B417010082 | XUV 500R | 10 | 10 | 10 | 5 | 2 | 3 | 1.2 | 1 | 91 | 97 | 91 | 97 | 90 | 98 | 80 | 10 | 7 | 45 | 15 | 9 | 0 | 5 | 150 | 5 | 145 | 5 | 150 | 5 | 2019-05-14 14:12
B413010109 | 0204L92329-Kwid-RH-R 803H B413010109 | Kwid-RH | 2.8 | 2.8 | 2.8 | 2.8 | 2 | 3 | 1.2 | 1 | 109 | 119 | 109 | 119 | 108 | 119 | 110 | 10 | 7 | 20 | 8 | 8 | 0 | 5 | 160 | 5 | 145 | 5 | 150 | 5 | 2019-05-14 14:13
B413010108 | 0204L92328-Kwid-LH-R 803H B413010108 | Kwid-LH | 2.8 | 2.8 | 2.8 | 2.8 | 2 | 3 | 1.2 | 1 | 109 | 119 | 109 | 119 | 108 | 119 | 110 | 10 | 7 | 20 | 8 | 8 | 0 | 5 | 160 | 5 | 145 | 5 | 150 | 5 | 2019-05-14 14:14
B417010083 | 29325625-STROME-HEXA-808T(A) B417010083 |  | 0 | 0 | 0 | 0 | 0 | 0 | 0 | 0 | 0 | 0 | 0 | 0 | 0 | 0 | 0 | 0 | 0 | 0 | 0 | 0 | 0 | 0 | 0 | 0 | 0 | 0 | 0 | 0 | 2019-05-14 14:15
B417010084 | 29325626-STROME-HEXA-808T(A) B417010084 |  | 0 | 0 | 0 | 0 | 0 | 0 | 0 | 0 | 0 | 0 | 0 | 0 | 0 | 0 | 0 | 0 | 0 | 0 | 0 | 0 | 0 | 0 | 0 | 0 | 0 | 0 | 0 | 0 | 2019-05-14 14:16
B412010014 | 410EK2VA0J - AL-DOST - R808T B412010014 | AL-DOST OES | 10 | 10 | 10 | 5 | 2 | 3 | 1.2 | 1 | 120 | 130 | 120 | 130 | 119 | 130 | 115 | 10 | 7 | 45 | 15 | 9 | 0 | 5 | 150 | 5 | 145 | 5 | 150 | 5 | 2019-05-14 15:14
B417010093 | 29326069-HEXA FRONT DP R 808T(A)-85 B417010093 | Hexa Front | 10 | 10 | 10 | 5 | 2 | 3 | 1.2 | 1 | 151 | 161 | 151 | 161 | 150 | 162 | 100 | 10 | 7 | 45 | 15 | 9 | 0 | 5 | 160 | 5 | 155 | 5 | 150 | 5 | 2019-05-14 15:16
B412010016 | 0204711768-PADSUB ASSY-MPV P405-R808T(A) B41201001 | P405/P409 | 10 | 10 | 10 | 5 | 2 | 3 | 1.2 | 1 | 157 | 167 | 157 | 167 | 156 | 167 | 130 | 10 | 7 | 45 | 15 | 9 | 0 | 5 | 160 | 5 | 155 | 5 | 150 | 5 | 2019-05-14 15:16
B417010073 | 0204.L64.953--R808 -W201-REAR B417010073 | W201 RLH CHAM | 10 | 10 | 10 | 5 | 2 | 3 | 1.2 | 1 | 91 | 97 | 91 | 97 | 86 | 92 | 80 | 10 | 7 | 45 | 15 | 9 | 0 | 5 | 150 | 5 | 145 | 5 | 150 | 5 | 2019-05-14 15:17
B417010074 | 0204.L64.954--R808 -W201-REAR B417010074 | W201 RRH CHAM | 10 | 10 | 10 | 5 | 2 | 3 | 1.2 | 1 | 91 | 97 | 91 | 97 | 86 | 91 | 80 | 10 | 7 | 45 | 15 | 9 | 0 | 5 | 150 | 5 | 145 | 5 | 150 | 5 | 2019-05-14 15:18
B417010075 | 0204.L64.958--R808 -W201-REAR B417010075 | W201 RJLH CHAM | 10 | 10 | 10 | 5 | 2 | 3 | 1.2 | 1 | 91 | 97 | 91 | 97 | 86 | 91 | 80 | 10 | 7 | 45 | 15 | 9 | 0 | 5 | 150 | 5 | 145 | 5 | 150 | 5 | 2019-05-14 15:18
B417010076 | 0204.L64.959--R808 -W201-REAR B417010076 | W201 RJRH CHAM | 10 | 10 | 10 | 5 | 2 | 3 | 1.2 | 1 | 91 | 97 | 91 | 97 | 86 | 91 | 80 | 10 | 7 | 45 | 15 | 9 | 0 | 5 | 150 | 5 | 145 | 5 | 150 | 5 | 2019-05-14 15:18
B413010122 | 0204L97653-P602-R809-INBOARD B413010122 | P602 | 10 | 10 | 10 | 5 | 2 | 3 | 1.2 | 1 | 126 | 136 | 126 | 136 | 125 | 137 | 120 | 10 | 7 | 45 | 15 | 9 | 0 | 5 | 160 | 5 | 155 | 5 | 150 | 5 | 2019-05-14 15:19
B413010123 | 0204L97654-P602-R809-OUTBOARD B413010123 | P602 | 10 | 10 | 10 | 5 | 2 | 3 | 1.2 | 1 | 126 | 136 | 126 | 136 | 125 | 137 | 120 | 10 | 7 | 45 | 15 | 9 | 0 | 5 | 160 | 5 | 155 | 5 | 150 | 5 | 2019-05-14 15:19
B417010016 | 29321969--X2 F - PIN -- R 808T B417010016 | X2 F - 3 Pin(With Chamfering) | 10 | 10 | 10 | 5 | 2 | 3 | 1.2 | 1 | 149 | 159 | 149 | 159 | 145 | 155 | 125 | 10 | 7 | 45 | 15 | 9 | 0 | 5 | 150 | 5 | 145 | 5 | 150 | 5 | 2019-05-14 15:20
B417010017 | 29321970--X2 F - PLAIN -- R 808T B417010017 | X2 F - 2 Pin(With Chamfering) | 10 | 10 | 10 | 5 | 2 | 3 | 1.2 | 1 | 149 | 159 | 149 | 159 | 145 | 155 | 125 | 10 | 7 | 45 | 15 | 9 | 0 | 5 | 150 | 5 | 145 | 5 | 150 | 5 | 2019-05-14 15:21
B413010121 | 0204N13107-U321-Piston RH -R808 B413010121 | U321 | 10 | 10 | 10 | 5 | 2 | 3 | 1.2 | 1 | 91 | 97 | 91 | 97 | 90 | 98 | 80 | 10 | 7 | 45 | 15 | 9 | 0 | 5 | 160 | 5 | 155 | 5 | 150 | 5 | 2019-05-14 15:21
B413010118 | 0204N13109-U321-Outer LH-R808 B413010118 | U321 | 10 | 10 | 10 | 5 | 2 | 3 | 1.2 | 1 | 91 | 97 | 91 | 97 | 90 | 98 | 80 | 10 | 7 | 45 | 15 | 9 | 0 | 5 | 160 | 5 | 155 | 5 | 150 | 5 | 2019-05-14 15:22
B413010119 | 0204N13110-U321-Outer RH-R808 B413010119 | U321 | 10 | 10 | 10 | 5 | 2 | 3 | 1.2 | 1 | 91 | 97 | 91 | 97 | 90 | 98 | 80 | 10 | 7 | 45 | 15 | 9 | 0 | 5 | 160 | 5 | 155 | 5 | 150 | 5 | 2019-05-14 15:22
B413010120 | 0204N13106-U321-Piston LH -R808 B413010120 | U321 | 10 | 10 | 10 | 5 | 2 | 3 | 1.2 | 1 | 91 | 97 | 91 | 97 | 90 | 98 | 80 | 10 | 7 | 45 | 15 | 9 | 0 | 5 | 160 | 5 | 155 | 5 | 150 | 5 | 2019-05-14 15:23
B412010021 | 29325667 - AL-DOST - R 808 T B412010021 | AL-Dost | 10 | 10 | 10 | 5 | 2 | 3 | 1.2 | 1 | 120 | 130 | 120 | 130 | 119 | 130 | 115 | 10 | 7 | 45 | 15 | 9 | 0 | 5 | 150 | 5 | 145 | 5 | 150 | 5 | 2019-05-14 15:24
B412010015 | 0204L75193 PAD COMMON P601-R808T(A) B412010015 | P601 | 10 | 10 | 10 | 5 | 2 | 3 | 1.2 | 1 | 155 | 165 | 155 | 165 | 154 | 165 | 150 | 10 | 7 | 45 | 15 | 9 | 0 | 5 | 160 | 5 | 155 | 5 | 150 | 5 | 2019-05-14 15:26
B413040083 | FDB/A-STAR/1---R812M B413040083 | AstarR812M | 10 | 10 | 10 | 5 | 2 | 3 | 1.2 | 1 | 105 | 115 | 105 | 115 | 104 | 116 | 90 | 10 | 10 | 50 | 15 | 12 | 0 | 5 | 135 | 5 | 130 | 5 | 135 | 5 | 2019-05-14 15:27
B413040090 | PDP/ZEST/1----R5102L B413040090 | PDP/Zest | 2.8 | 2.8 | 2.8 | 2.8 | 2 | 3 | 1.2 | 1 | 119 | 129 | 119 | 129 | 118 | 130 | 90 | 10 | 7 | 0 | 8 | 8 | 36 | 12 | 160 | 5 | 155 | 5 | 160 | 5 | 2019-05-14 17:39
B417040042 | RBL/PDP/530---RD6934H2 B417040042 | PDP/Baleno | 2.8 | 2.8 | 2.8 | 2.8 | 2 | 3 | 1.2 | 1 | 97 | 107 | 97 | 107 | 96 | 108 | 90 | 10 | 7 | 0 | 7 | 8 | 24 | 12 | 150 | 5 | 145 | 5 | 150 | 5 | 2019-05-21 10:07
B413010080 | 29323093 DF----R 803 H B413010080 | 800CC-OE | 2.8 | 2.8 | 2.8 | 2.8 | 2 | 3 | 1.2 | 1 | 119 | 129 | 119 | 129 | 118 | 130 | 90 | 10 | 7 | 20 | 8 | 8 | 0 | 5 | 150 | 5 | 145 | 5 | 150 | 5 | 2019-06-19 15:25
B413010128 | 29326057-YE3MC-RANE RD 6173 B413010128 | YE3MC Pn | 2.8 | 2.8 | 2.8 | 2.8 | 2 | 3 | 1.2 | 1 | 119 | 129 | 119 | 129 | 118 | 130 | 100 | 10 | 9 | 46 | 8 | 11 | 30 | 13 | 170 | 5 | 165 | 5 | 170 | 5 | 2019-07-05 12:00
B413010129 | 29326058-YE3MC-RANE RD 6173 B413010129 | YE3MC Pl | 2.8 | 2.8 | 2.8 | 2.8 | 2 | 3 | 1.2 | 1 | 119 | 129 | 119 | 129 | 118 | 130 | 100 | 10 | 9 | 46 | 8 | 11 | 30 | 13 | 170 | 5 | 165 | 5 | 170 | 5 | 2019-07-05 12:02
B413010134 | 543842990107 - Nexon MT B413010134 | Nexon MT | 2.8 | 2.8 | 2.8 | 2.8 | 2 | 3 | 1.2 | 1 | 119 | 129 | 119 | 129 | 118 | 130 | 100 | 10 | 7 | 0 | 8 | 8 | 36 | 12 | 150 | 5 | 145 | 5 | 150 | 5 | 2019-08-20 14:33
B413010137 | 29326099-YNC-Front Inbound-SA02B B413010137 | YNC FRONT | 2.8 | 2.8 | 2.8 | 2.8 | 2 | 3 | 1.2 | 1 | 123 | 133 | 123 | 133 | 122 | 134 | 100 | 10 | 8 | 0 | 8 | 9 | 36 | 12 | 157 | 5 | 152 | 5 | 157 | 5 | 2020-01-07 09:24
B413010138 | 29326100-YNC-Front Outboard-SA02B B413010138 | YNC FRONT | 2.8 | 2.8 | 2.8 | 2.8 | 2 | 3 | 1.2 | 1 | 123 | 133 | 123 | 133 | 122 | 134 | 100 | 10 | 8 | 0 | 8 | 9 | 36 | 12 | 157 | 5 | 152 | 5 | 157 | 5 | 2020-01-07 09:25
B413010132 | 29326563-Y1K EXP Pin-SAO2A B413010132 | Y1K Exp Pn | 2.8 | 2.8 | 2.8 | 2.8 | 2 | 3 | 1.2 | 1 | 117 | 123 | 117 | 123 | 116 | 124 | 90 | 10 | 8 | 0 | 8 | 9 | 36 | 12 | 155 | 3 | 150 | 3 | 155 | 3 | 2020-05-29 11:53
B413010133 | 29326564-Y1K EXP Plain-SAO2A B413010133 | Y1K Exp Pl | 2.8 | 2.8 | 2.8 | 2.8 | 2 | 3 | 1.2 | 1 | 117 | 123 | 117 | 123 | 116 | 124 | 90 | 10 | 8 | 0 | 8 | 9 | 36 | 12 | 155 | 3 | 150 | 3 | 155 | 3 | 2020-05-29 11:53
B413010130 | 29326059-Y1K DOM Pin-SAO2A B413010130 | Y1K Dom Pn | 2.8 | 2.8 | 2.8 | 2.8 | 2 | 3 | 1.2 | 1 | 117 | 123 | 117 | 123 | 116 | 124 | 90 | 10 | 8 | 0 | 8 | 9 | 36 | 12 | 155 | 3 | 150 | 3 | 155 | 3 | 2020-05-29 11:53
B413010131 | 29326060-Y1K DOM Plain-SAO2A B413010131 | Y1K Dom Pl | 2.8 | 2.8 | 2.8 | 2.8 | 2 | 3 | 1.2 | 1 | 117 | 123 | 117 | 123 | 116 | 124 | 90 | 10 | 8 | 0 | 8 | 9 | 36 | 12 | 155 | 3 | 150 | 3 | 155 | 3 | 2020-05-29 11:54
B413010036 | 29321268 DL ----RANE RD 6768H B413010036 | MODEL O2 pin | 2.8 | 2.8 | 2.8 | 2.8 | 2 | 3 | 1.2 | 1 | 123 | 133 | 123 | 133 | 122 | 134 | 90 | 10 | 8 | 0 | 8 | 9 | 36 | 12 | 157 | 5 | 152 | 5 | 157 | 5 | 2020-05-29 11:56
B417010104 | 0204.N25.831-R8170 Q501 Piston Side B417010104 | Q501 F Ptn | 10 | 10 | 10 | 5 | 2 | 3 | 1.2 | 1 | 150 | 160 | 150 | 160 | 149 | 161 | 90 | 10 | 7 | 45 | 15 | 9 | 0 | 5 | 160 | 5 | 155 | 5 | 150 | 5 | 2020-07-01 10:32
B417010105 | 0204.N25.831-R8170 Q501 Outer Side B417010105 | Q501 F Out | 10 | 10 | 10 | 5 | 2 | 3 | 1.2 | 1 | 150 | 160 | 150 | 160 | 149 | 161 | 90 | 10 | 7 | 45 | 15 | 9 | 0 | 5 | 160 | 5 | 155 | 5 | 150 | 5 | 2020-07-01 10:32
B413010112 | BC500-585-00-R5102L(A)-Inner LH B413010112 | X015MY | 2.8 | 2.8 | 2.8 | 2.8 | 2 | 3 | 1.2 | 1 | 155 | 165 | 155 | 165 | 150 | 166 | 100 | 10 | 8 | 0 | 8 | 9 | 36 | 12 | 157 | 5 | 152 | 5 | 157 | 5 | 2020-10-17 17:03
B413010113 | BC501-585-00-R5102L(A)-Inner RH B413010113 | X015MY | 2.8 | 2.8 | 2.8 | 2.8 | 2 | 3 | 1.2 | 1 | 155 | 165 | 155 | 165 | 150 | 166 | 100 | 10 | 8 | 0 | 8 | 9 | 36 | 12 | 157 | 5 | 152 | 5 | 157 | 5 | 2020-10-17 17:03
B413010111 | BC540-585-00-R5102L(A)-Outer B413010111 | X015MY 2PIN | 2.8 | 2.8 | 2.8 | 2.8 | 2 | 3 | 1.2 | 1 | 155 | 165 | 155 | 165 | 150 | 166 | 100 | 10 | 8 | 0 | 8 | 9 | 36 | 12 | 157 | 5 | 152 | 5 | 157 | 5 | 2020-10-17 17:05
B417040073 | RBL/PDP/550--RD6272 B417040073 | PDP/550 | 4.8 | 4.8 | 4.8 | 2.8 | 4.5 | 5.5 | 1.2 | 1 | 90 | 100 | 90 | 100 | 89 | 101 | 90 | 10 | 7 | 0 | 10 | 8 | 40 | 10 | 155 | 5 | 145 | 5 | 150 | 5 | 2020-12-05 14:05
B417040074 | RBL/DP/073--R808 B417040074 | RBL/DP/073 | 8.8 | 8.8 | 8.8 | 3.8 | 2 | 3 | 1.2 | 1 | 101 | 111 | 101 | 111 | 100 | 112 | 100 | 10 | 7 | 45 | 15 | 9 | 0 | 5 | 150 | 5 | 145 | 5 | 150 | 5 | 2020-12-05 14:09
B417040046 | FDB/SUPRO/1---R812M B417040046 | FDB/Supro | 10 | 10 | 10 | 5 | 2 | 3 | 1.2 | 1 | 116 | 126 | 116 | 126 | 115 | 127 | 90 | 10 | 7 | 45 | 15 | 9 | 0 | 5 | 135 | 5 | 130 | 5 | 135 | 5 | 2021-01-29 13:57
B413010025 | 29320928 DL ----RANE RD 6768H B413010025 | MODEL-B | 2.8 | 2.8 | 2.8 | 2.8 | 2 | 3 | 1.2 | 1 | 113 | 123 | 113 | 123 | 112 | 124 | 90 | 10 | 8 | 0 | 8 | 9 | 36 | 12 | 157 | 5 | 152 | 5 | 157 | 5 | 2021-02-02 11:06
B417010110 | 0204.N31.327-R9001i Q502 FR Inboard LH B417010110 | Q502 F INB LH | 4 | 4 | 4 | 4 | 2.5 | 3 | 1.2 | 1 | 92 | 102 | 131 | 141 | 130 | 142 | 90 | 10 | 11 | 0 | 8 | 12 | 20 | 10 | 160 | 5 | 155 | 5 | 150 | 5 | 2021-02-18 14:19
B417010114 | 0204.N25.112-R9001 Q502 FR INBOARD B417010114 | Q502 F INB RH | 4 | 4 | 4 | 4 | 2.5 | 3 | 1.2 | 1 | 92 | 102 | 131 | 141 | 130 | 142 | 90 | 10 | 11 | 0 | 8 | 12 | 20 | 10 | 160 | 5 | 155 | 5 | 150 | 5 | 2021-02-18 14:28
B417010115 | 0204.N25.113-R9001 Q502 FR OUTBOARD B417010115 | Q502 F OB RH | 4 | 4 | 4 | 4 | 2.5 | 3 | 1.2 | 1 | 92 | 102 | 131 | 141 | 130 | 142 | 90 | 10 | 11 | 0 | 8 | 12 | 20 | 10 | 160 | 5 | 155 | 5 | 150 | 5 | 2021-02-18 14:28
B417010111 | 0204.N31.328-R9001i Q502 FR Outboard LH B417010111 | Q502 F OB LH | 4 | 4 | 4 | 4 | 2.5 | 3 | 1.2 | 1 | 92 | 102 | 131 | 141 | 130 | 142 | 90 | 10 | 11 | 0 | 8 | 12 | 20 | 10 | 160 | 5 | 155 | 5 | 150 | 5 | 2021-02-18 14:30
B417010102 | 0204.N25.112-R9001i Q502 FR Inboard RH B417010102 | Q502 F IBRH | 4 | 4 | 4 | 4 | 2.5 | 3 | 1.2 | 1 | 92 | 102 | 131 | 141 | 130 | 142 | 90 | 10 | 11 | 0 | 8 | 12 | 20 | 10 | 160 | 5 | 155 | 5 | 150 | 5 | 2021-03-04 15:44
B417010103 | 0204.N25.113-R9001i Q502 FR Outboard RH B417010103 | Q502 F OB RH | 4 | 4 | 4 | 4 | 2.5 | 3 | 1.2 | 1 | 92 | 102 | 131 | 141 | 130 | 142 | 90 | 10 | 11 | 0 | 8 | 12 | 20 | 10 | 160 | 5 | 155 | 5 | 150 | 5 | 2021-03-04 16:01
B417010100 | 0204.N17.815-R808(A)-Q502 RR Inner RH B417010100 | Q502 In RH | 2.8 | 2.8 | 2.8 | 2.8 | 2 | 3 | 1.2 | 1 | 109 | 119 | 109 | 119 | 108 | 120 | 90 | 10 | 7 | 24 | 8 | 9 | 0 | 12 | 157 | 5 | 152 | 5 | 157 | 5 | 2021-03-04 16:15
B417010098 | 0204.N17.814-R808(A)Q502 RR Inner LH B417010098 | Q502 In LH | 2.8 | 2.8 | 2.8 | 2.8 | 2 | 3 | 1.2 | 1 | 109 | 119 | 109 | 119 | 108 | 120 | 90 | 10 | 7 | 24 | 8 | 9 | 0 | 12 | 157 | 5 | 152 | 5 | 157 | 5 | 2021-03-04 16:17
B417010099 | 0204.L83.461-R808(A)-Q502 RR Outer B417010099 | Q502 Outer | 2.8 | 2.8 | 2.8 | 2.8 | 2 | 3 | 1.2 | 1 | 109 | 119 | 109 | 119 | 108 | 120 | 90 | 10 | 7 | 24 | 8 | 9 | 0 | 12 | 157 | 5 | 152 | 5 | 157 | 5 | 2021-03-04 16:18
B413010140 | 542442990107 - TIAGO/TIGOR FRONT KIT B413010140 | TIGO/TIGOR-OES | 2.8 | 2.8 | 2.8 | 2.8 | 2 | 3 | 1.2 | 1 | 155 | 165 | 155 | 165 | 154 | 166 | 100 | 10 | 8 | 0 | 8 | 9 | 36 | 12 | 157 | 5 | 152 | 5 | 157 | 5 | 2021-03-16 17:15
B413010139 | 542742990106 - ZEST/BOLT FRONT KIT B413010139 | Zest/Bolt-OES | 2.8 | 2.8 | 2.8 | 2.8 | 2 | 3 | 1.2 | 1 | 119 | 129 | 119 | 129 | 118 | 130 | 90 | 10 | 7 | 0 | 8 | 8 | 36 | 12 | 160 | 5 | 155 | 5 | 160 | 5 | 2021-03-18 13:02
B413050113 | RBL/EXP/DP/020---R812M B413050113 | Baleno-Regl-Dimo | 10 | 10 | 10 | 5 | 2 | 3 | 1.2 | 1 | 111 | 121 | 111 | 121 | 110 | 122 | 90 | 2 | 8 | 15 | 15 | 9 | 30 | 5 | 135 | 5 | 130 | 5 | 135 | 5 | 2021-03-18 13:12
B413050114 | RBL/EXP/DP/021---RD6920H2 B413050114 | Baleno Prem-DIMO | 2.8 | 2.8 | 2.8 | 2.8 | 2 | 3 | 1.2 | 1 | 93 | 103 | 144 | 154 | 143 | 155 | 90 | 10 | 5 | 0 | 8 | 6 | 28 | 11 | 165 | 5 | 160 | 5 | 165 | 5 | 2021-03-18 13:21
B417050107 | RBL/EXP/DP/024---R812M B417050107 | TML XENON FT | 10 | 10 | 10 | 5 | 2 | 3 | 1.2 | 1 | 112 | 122 | 112 | 122 | 111 | 123 | 90 | 10 | 9 | 3 | 15 | 10 | 18 | 5 | 135 | 5 | 130 | 5 | 135 | 5 | 2021-03-18 14:59
B417040070 | RBL/DP/071---R812M B417040070 | RBL/DP/071 Zest | 9 | 9 | 9 | 5 | 2 | 3 | 1.2 | 1 | 141 | 151 | 141 | 151 | 140 | 152 | 90 | 10 | 8 | 15 | 15 | 9 | 30 | 5 | 135 | 5 | 130 | 5 | 135 | 5 | 2021-11-20 11:12
B417010119 | 0204N34153 -R5104(Inboard) - Q501 Front B417010119 | Q501 F OUT | 2.8 | 2.8 | 2.8 | 2.8 | 2 | 3 | 1.2 | 1 | 91 | 101 | 91 | 101 | 90 | 100 | 85 | 10 | 7 | 0 | 8 | 8 | 24 | 12 | 160 | 5 | 150 | 5 | 150 | 5 | 2022-01-04 14:41
B417010120 | 0204N34157 -R5104(Outboard) - Q501 Front B41701012 | Q501 F OUT | 2.8 | 2.8 | 2.8 | 2.8 | 2 | 3 | 1.2 | 1 | 91 | 101 | 91 | 101 | 90 | 100 | 85 | 10 | 7 | 0 | 8 | 8 | 24 | 12 | 160 | 5 | 150 | 5 | 150 | 5 | 2022-01-04 14:45
B413010145 | 0204N13207(Out board) RD6934H2M B413010145 | CMFA+OUT | 2.8 | 2.8 | 2.8 | 2.8 | 2 | 3 | 1.2 | 1 | 89 | 99 | 89 | 99 | 88 | 98 | 83 | 10 | 7 | 0 | 8 | 8 | 24 | 12 | 150 | 5 | 145 | 5 | 150 | 5 | 2022-02-01 15:12
B413010144 | 0204N13206(In board) RD6934H2M B413010144 | CMFA+IN | 2.8 | 2.8 | 2.8 | 2.8 | 2 | 3 | 1.2 | 1 | 89 | 99 | 89 | 99 | 88 | 98 | 83 | 10 | 7 | 0 | 8 | 8 | 24 | 12 | 150 | 5 | 145 | 5 | 150 | 5 | 2022-02-09 11:56
B413010053 | 29321710 -- RD 6934H B413010053 | Model L | 2.8 | 2.8 | 2.8 | 2.8 | 2 | 3 | 1.2 | 1 | 121 | 131 | 121 | 131 | 120 | 122 | 112 | 10 | 7 | 0 | 7 | 8 | 24 | 12 | 152 | 3 | 147 | 3 | 152 | 3 | 2022-02-12 12:35
B413010035 | 29321167 DL ----RANE RD 6768H B413010035 | MODEL O2 PLAIN | 2.8 | 2.8 | 2.8 | 2.8 | 2 | 3 | 1.2 | 1 | 123 | 133 | 123 | 133 | 122 | 134 | 90 | 10 | 8 | 0 | 8 | 9 | 36 | 12 | 157 | 5 | 152 | 5 | 157 | 5 | 2022-02-17 09:38
B417040011 | RBL/DP/044---R812 B417040011 | FDP/Safari Dicor | 10 | 10 | 10 | 5 | 2 | 3 | 1.2 | 1 | 112 | 122 | 112 | 122 | 111 | 120 | 100 | 10 | 9 | 3 | 15 | 10 | 18 | 5 | 135 | 5 | 130 | 5 | 135 | 5 | 2022-04-22 13:10
B417010124 | 29327890-RD6272-YFG rear B417010124 | YFG IN | 4.8 | 4.8 | 4.8 | 2.8 | 4.5 | 5.5 | 1.2 | 1 | 90 | 100 | 90 | 100 | 89 | 101 | 90 | 10 | 7 | 0 | 10 | 8 | 40 | 10 | 155 | 5 | 145 | 5 | 150 | 5 | 2022-05-26 12:36
B417010125 | 29327891-RD6272-YFG rear B417010125 | YFG OUT | 4.8 | 4.8 | 4.8 | 2.8 | 4.5 | 5.5 | 1.2 | 1 | 90 | 100 | 90 | 100 | 89 | 101 | 90 | 10 | 7 | 0 | 10 | 8 | 40 | 10 | 155 | 5 | 145 | 5 | 150 | 5 | 2022-05-26 12:40
B413010147 | 29327842 - SA02B - YOM B413010147 | YOM EXP | 2.8 | 2.8 | 2.8 | 2.8 | 2 | 3 | 1.2 | 1 | 113 | 123 | 113 | 123 | 112 | 124 | 90 | 10 | 8 | 0 | 8 | 9 | 36 | 12 | 157 | 5 | 152 | 5 | 157 | 5 | 2022-06-08 15:43
B413010149 | 29326061- SA02B - YOM B413010149 | YOM DOM | 2.8 | 2.8 | 2.8 | 2.8 | 2 | 3 | 1.2 | 1 | 113 | 123 | 113 | 123 | 112 | 124 | 90 | 10 | 8 | 0 | 8 | 9 | 36 | 12 | 157 | 5 | 152 | 5 | 157 | 5 | 2022-06-08 15:50
B413010148 | 29327843 - SA02B - YOM B413010148 | YOM EXP | 2.8 | 2.8 | 2.8 | 2.8 | 2 | 3 | 1.2 | 1 | 113 | 123 | 113 | 123 | 112 | 124 | 90 | 10 | 8 | 0 | 8 | 9 | 36 | 12 | 157 | 5 | 152 | 5 | 157 | 5 | 2022-06-13 17:03
B413010142 | BC501C5000(Pad Kit Inner RH-X451) B413010142 | X451 RH | 2.8 | 2.8 | 2.8 | 2.8 | 2.5 | 3.5 | 1.2 | 1 | 65 | 75 | 65 | 75 | 64 | 76 | 56 | 10 | 5 | 0 | 7 | 6 | 36 | 12 | 155 | 5 | 150 | 5 | 155 | 5 | 2022-07-12 16:12
B413010141 | BC500C5000(Pad Kit Inner LH-X451) B413010141 | X451 LH | 2.8 | 2.8 | 2.8 | 2.8 | 2.5 | 3.5 | 1.2 | 1 | 65 | 75 | 65 | 75 | 64 | 76 | 56 | 10 | 5 | 0 | 7 | 6 | 36 | 12 | 155 | 5 | 150 | 5 | 155 | 5 | 2022-07-12 16:15
B413010143 | BC540C5000(Pad Kit Outer-X451) B413010143 | X451OUTER | 2.8 | 2.8 | 2.8 | 2.8 | 2.5 | 3.5 | 1.2 | 1 | 65 | 75 | 65 | 75 | 64 | 76 | 56 | 10 | 5 | 0 | 7 | 6 | 36 | 12 | 155 | 5 | 150 | 5 | 155 | 5 | 2022-07-12 16:15
B417010127 | 29327800-RD808T-XENON ( Inboard ) B417010127 | XENON IN | 10 | 10 | 10 | 5 | 2 | 3 | 1.2 | 1 | 149 | 159 | 149 | 159 | 148 | 160 | 100 | 10 | 7 | 45 | 15 | 9 | 0 | 5 | 150 | 5 | 145 | 5 | 150 | 5 | 2022-07-23 15:09
B417010121 | 0204N36846 (In board - RH)-MG Hector B417010121 | MGHEC RH | 4 | 4 | 4 | 4 | 1.5 | 2.5 | 1.2 | 1 | 91 | 101 | 91 | 101 | 90 | 102 | 81 | 10 | 4 | 0 | 5 | 5 | 12 | 9 | 145 | 5 | 140 | 5 | 145 | 5 | 2022-07-23 15:43
B417010122 | 0204N36847 (In board - LH) - MG Hector B417010122 | MGHEC LH | 4 | 4 | 4 | 4 | 1.5 | 2.5 | 1.2 | 1 | 91 | 101 | 91 | 101 | 90 | 102 | 81 | 10 | 4 | 0 | 5 | 5 | 12 | 9 | 145 | 5 | 140 | 5 | 145 | 5 | 2022-07-23 15:47
B417010123 | 0204N36651 (Out board) - MG Hector B417010123 | MGHEC OUT | 4 | 4 | 4 | 4 | 1.5 | 2.5 | 1.2 | 1 | 91 | 101 | 91 | 101 | 90 | 100 | 81 | 10 | 4 | 0 | 5 | 5 | 12 | 9 | 145 | 5 | 150 | 5 | 145 | 5 | 2022-07-23 15:49
B417010128 | 29327801-RD808T-XENON ( Outboard ) B417010128 | XENON OUT | 10 | 10 | 10 | 5 | 2 | 3 | 1.2 | 1 | 149 | 159 | 149 | 159 | 148 | 160 | 100 | 10 | 7 | 45 | 15 | 9 | 0 | 5 | 150 | 5 | 145 | 5 | 150 | 5 | 2022-07-28 11:41
B417040079 | RBL/DP/076/--R812M B417040079 | JEETO | 10 | 10 | 10 | 5 | 2 | 3 | 1.2 | 1 | 94 | 104 | 94 | 104 | 93 | 105 | 75 | 10 | 7 | 9 | 15 | 8 | 24 | 5 | 135 | 5 | 135 | 5 | 135 | 5 | 2022-08-08 09:23
B413045012 | RBL/PDP/545--RD6290H2 B413045012 | Ertica | 4 | 4 | 4 | 4 | 2 | 3 | 1.2 | 1 | 93 | 103 | 144 | 154 | 143 | 153 | 135 | 10 | 5 | 0 | 15 | 6 | 28 | 11 | 165 | 5 | 160 | 5 | 165 | 5 | 2022-08-08 12:54
B413045014 | RBL/DP/074--R812M B413045014 | Wagon R | 10 | 10 | 10 | 5 | 2 | 3 | 1.2 | 1 | 95 | 115 | 95 | 115 | 94 | 114 | 75 | 10 | 7 | 9 | 15 | 8 | 24 | 5 | 135 | 5 | 135 | 5 | 135 | 5 | 2022-08-08 15:15
B413010150 | 29326062- SA02B - YOM DOM PLAIN B413010150 | YOM DOM PLA | 2.8 | 2.8 | 2.8 | 2.8 | 2 | 3 | 1.2 | 1 | 113 | 123 | 113 | 123 | 112 | 124 | 90 | 10 | 8 | 0 | 8 | 9 | 36 | 12 | 157 | 5 | 152 | 5 | 157 | 5 | 2022-08-08 15:41
B417040082 | RBL/PDP/554--RD6934H2M B417040082 | REN TRIBER | 2.8 | 2.8 | 2.8 | 2.8 | 2 | 3 | 1.2 | 1 | 89 | 99 | 89 | 99 | 88 | 98 | 83 | 10 | 7 | 0 | 8 | 8 | 24 | 12 | 150 | 5 | 145 | 5 | 150 | 5 | 2022-09-01 13:19
B417040069 | RBL/DP/070---R812M B417040069 | RBL/DP/070 Baleno | 9 | 9 | 9 | 5 | 2 | 3 | 1.2 | 1 | 115 | 125 | 115 | 125 | 114 | 126 | 90 | 10 | 8 | 15 | 15 | 9 | 30 | 5 | 135 | 5 | 130 | 5 | 135 | 5 | 2022-09-16 10:19
B417010130 | 29328505 - R9001 - OB-Scorpio W110 OES B417010130 | W110 OUT | 2.8 | 2.8 | 2.8 | 2.8 | 2 | 3 | 1.2 | 1 | 108 | 118 | 157 | 167 | 107 | 168 | 117 | 110 | 9 | 16 | 15 | 10 | 36 | 10 | 160 | 5 | 155 | 5 | 150 | 5 | 2022-10-01 13:21
B417010129 | 29328504 - R9001 - IB-Scorpio W110 OES B417010129 | W110 IN | 2.8 | 2.8 | 2.8 | 2 | 2 | 3 | 1.2 | 1 | 108 | 118 | 157 | 167 | 107 | 168 | 110 | 10 | 9 | 16 | 15 | 10 | 36 | 10 | 160 | 5 | 155 | 5 | 150 | 5 | 2022-10-01 13:21
B417010107 | 0204.N18.212-R8170i Z101 RR Outboard B417010107 | Z101 rear | 2.8 | 2.8 | 2.8 | 2.8 | 2 | 3 | 1.2 | 1 | 98 | 108 | 142 | 152 | 141 | 151 | 130 | 10 | 7 | 45 | 15 | 9 | 5 | 10 | 160 | 5 | 155 | 5 | 150 | 5 | 2022-10-14 09:57
B417010106 | 0204.N18.211-R8170i Z101 RR Inboard B417010106 | Z101 Rear | 2.8 | 2.8 | 2.8 | 2.8 | 2 | 3 | 1.2 | 1 | 98 | 108 | 142 | 152 | 141 | 151 | 130 | 10 | 7 | 45 | 15 | 9 | 5 | 10 | 160 | 5 | 155 | 5 | 150 | 5 | 2022-10-14 09:57
B413010151 | 29328352 RDSA02A EECO YG8 PIN B413010151 | YG8 PIN | 2.8 | 2.8 | 2.8 | 2.8 | 2 | 3 | 1.2 | 1 | 123 | 133 | 123 | 133 | 122 | 132 | 83 | 10 | 8 | 0 | 8 | 9 | 36 | 12 | 157 | 5 | 152 | 5 | 157 | 5 | 2022-11-07 14:55
B413010152 | 29328353 RDSA02A EECO YG8 PLAIN B413010152 | YG8 PLAIN | 2.8 | 2.8 | 2.8 | 2.8 | 2 | 3 | 1.2 | 1 | 123 | 133 | 123 | 133 | 122 | 132 | 118 | 10 | 8 | 0 | 8 | 9 | 36 | 12 | 157 | 5 | 152 | 5 | 157 | 5 | 2022-11-11 17:28
B413010154 | 29321710 /S-- RD 6934H-2 B413010154 | Model L | 2.8 | 2.8 | 2.8 | 2.8 | 2 | 3 | 1.2 | 1 | 121 | 131 | 121 | 131 | 120 | 122 | 112 | 10 | 7 | 0 | 7 | 8 | 24 | 12 | 152 | 3 | 147 | 3 | 152 | 3 | 2023-04-10 08:54
B417010131 | 7000134T/ MG Hector Front-R9405H B417010131 | MG HEC FR | 2.8 | 2.8 | 2.8 | 2.8 | 2 | 3 | 1.2 | 1 | 104 | 114 | 148 | 158 | 130 | 148 | 140 | 10 | 4 | 30 | 7 | 5 | 26 | 8 | 160 | 5 | 160 | 5 | 165 | 5 | 2023-06-13 11:00
B417040081 | RBL/PDP/553--R8170 B417040081 | TATA HARRIER | 10 | 10 | 10 | 5 | 2 | 3 | 1.2 | 1 | 150 | 160 | 150 | 160 | 149 | 152 | 140 | 10 | 7 | 45 | 7 | 9 | 0 | 5 | 160 | 5 | 155 | 5 | 150 | 5 | 2023-09-26 15:48
B413040081 | FDB/ERTIGA/1----R812M B413040081 | ErtigaR812M | 10 | 10 | 10 | 5 | 2 | 3 | 1.2 | 1 | 121 | 131 | 121 | 131 | 110 | 122 | 90 | 10 | 8 | 15 | 15 | 9 | 30 | 5 | 135 | 5 | 130 | 5 | 135 | 5 | 2023-10-18 15:41